## Sheet1
Light intensity 1% |  | Light Intensity 3% |  | Light Intensity 10% |  | Light Intensity 16% |  | Light Intensity 25% |  | Light Intensity 32% |  | Light Intensity 40% |  | Light Intensity 50% |  | Liight Intensity 63% |  | Light Intensity 79% |  | Light Intensity 93% |  | Light Intensity 100%
Voltage /V | Measured Current /A | Voltage /V | Measured Current /A | Voltage /V | Measured Current /A | Voltage /V | Measured Current /A | Voltage /V | Measured Current /A | Voltage /V | Measured Current /A | Voltage /V | Measured Current /A | Voltage /V | Measured Current /A | Voltage /V | Measured Current /A | Voltage /V | Measured Current /A | Voltage /V | Measured Current /A | Voltage /V | Measured Current /A
-0.5 | -1.832821e-05 | -0.5 | -3.689989e-05 | -0.5 | -0.0001233502 | -0.5 | -0.0001699397 | -0.5 | -0.0002763643 | -0.5 | -0.0003776136 | -0.5 | -0.0004637812 | -0.5 | -0.0005538582 | -0.5 | -0.0006877065 | -0.5 | -0.0008439016 | -0.5 | -0.0009926428 | -0.5 | -0.001050791
-0.465306122 | -1.827634e-05 | -0.465306122 | -3.683264e-05 | -0.465306122 | -0.0001232326 | -0.465306122 | -0.0001695758 | -0.465306122 | -0.0002766319 | -0.465306122 | -0.000377304 | -0.465306122 | -0.000464865 | -0.465306122 | -0.0005531766 | -0.465306122 | -0.000688514 | -0.465306122 | -0.0008427734 | -0.465306122 | -0.0009939278 | -0.465306122 | -0.001053625
-0.430612245 | -1.821092e-05 | -0.430612245 | -3.689702e-05 | -0.430612245 | -0.0001234024 | -0.430612245 | -0.0001695072 | -0.430612245 | -0.0002754806 | -0.430612245 | -0.0003777691 | -0.430612245 | -0.0004665696 | -0.430612245 | -0.0005526114 | -0.430612245 | -0.0006887168 | -0.430612245 | -0.0008424456 | -0.430612245 | -0.0009928623 | -0.430612245 | -0.001052947
-0.395918367 | -1.825235e-05 | -0.395918367 | -3.694736e-05 | -0.395918367 | -0.0001231008 | -0.395918367 | -0.0001697186 | -0.395918367 | -0.0002744131 | -0.395918367 | -0.0003759176 | -0.395918367 | -0.0004661902 | -0.395918367 | -0.0005519812 | -0.395918367 | -0.0006896008 | -0.395918367 | -0.0008417747 | -0.395918367 | -0.0009901136 | -0.395918367 | -0.001048751
-0.36122449 | -1.825427e-05 | -0.36122449 | -3.679633e-05 | -0.36122449 | -0.0001234274 | -0.36122449 | -0.0001694361 | -0.36122449 | -0.0002751024 | -0.36122449 | -0.0003780714 | -0.36122449 | -0.0004641395 | -0.36122449 | -0.0005527652 | -0.36122449 | -0.0006889286 | -0.36122449 | -0.0008416004 | -0.36122449 | -0.000991229 | -0.36122449 | -0.001051637
-0.326530612 | -1.823849e-05 | -0.326530612 | -3.674017e-05 | -0.326530612 | -0.0001230886 | -0.326530612 | -0.0001697913 | -0.326530612 | -0.0002758234 | -0.326530612 | -0.0003771239 | -0.326530612 | -0.0004633253 | -0.326530612 | -0.0005523524 | -0.326530612 | -0.0006863482 | -0.326530612 | -0.0008394775 | -0.326530612 | -0.000993171 | -0.326530612 | -0.001053841
-0.291836735 | -1.819945e-05 | -0.291836735 | -3.670519e-05 | -0.291836735 | -0.0001226394 | -0.291836735 | -0.0001698319 | -0.291836735 | -0.0002751387 | -0.291836735 | -0.0003762736 | -0.291836735 | -0.000465501 | -0.291836735 | -0.0005522954 | -0.291836735 | -0.0006889716 | -0.291836735 | -0.0008368793 | -0.291836735 | -0.0009934503 | -0.291836735 | -0.001053925
-0.257142857 | -1.821945e-05 | -0.257142857 | -3.6775e-05 | -0.257142857 | -0.0001229721 | -0.257142857 | -0.0001694787 | -0.257142857 | -0.0002739438 | -0.257142857 | -0.0003759261 | -0.257142857 | -0.0004652537 | -0.257142857 | -0.0005506533 | -0.257142857 | -0.0006909361 | -0.257142857 | -0.000839506 | -0.257142857 | -0.0009870835 | -0.257142857 | -0.001053048
-0.22244898 | -1.814619e-05 | -0.22244898 | -3.67253e-05 | -0.22244898 | -0.0001226988 | -0.22244898 | -0.0001697956 | -0.22244898 | -0.000275363 | -0.22244898 | -0.0003755748 | -0.22244898 | -0.0004629687 | -0.22244898 | -0.0005509105 | -0.22244898 | -0.0006906764 | -0.22244898 | -0.000838056 | -0.22244898 | -0.0009875669 | -0.22244898 | -0.001048569
-0.187755102 | -1.82027e-05 | -0.187755102 | -3.672304e-05 | -0.187755102 | -0.0001228152 | -0.187755102 | -0.0001698263 | -0.187755102 | -0.0002747154 | -0.187755102 | -0.0003765828 | -0.187755102 | -0.0004635615 | -0.187755102 | -0.0005518242 | -0.187755102 | -0.0006891579 | -0.187755102 | -0.0008378117 | -0.187755102 | -0.0009889251 | -0.187755102 | -0.001049413
-0.153061224 | -1.823837e-05 | -0.153061224 | -3.664638e-05 | -0.153061224 | -0.0001226613 | -0.153061224 | -0.0001688696 | -0.153061224 | -0.0002742046 | -0.153061224 | -0.0003756014 | -0.153061224 | -0.0004638499 | -0.153061224 | -0.0005521679 | -0.153061224 | -0.0006872759 | -0.153061224 | -0.0008355982 | -0.153061224 | -0.0009885473 | -0.153061224 | -0.001051312
-0.118367347 | -1.818506e-05 | -0.118367347 | -3.666526e-05 | -0.118367347 | -0.0001227717 | -0.118367347 | -0.0001695355 | -0.118367347 | -0.0002732383 | -0.118367347 | -0.000374089 | -0.118367347 | -0.0004637566 | -0.118367347 | -0.0005498196 | -0.118367347 | -0.0006877191 | -0.118367347 | -0.0008356489 | -0.118367347 | -0.0009843424 | -0.118367347 | -0.001048418
-0.0836734694 | -1.810132e-05 | -0.0836734694 | -3.666182e-05 | -0.0836734694 | -0.0001228767 | -0.0836734694 | -0.0001690879 | -0.0836734694 | -0.0002745948 | -0.0836734694 | -0.0003747405 | -0.0836734694 | -0.0004621359 | -0.0836734694 | -0.0005499221 | -0.0836734694 | -0.0006876646 | -0.0836734694 | -0.0008340522 | -0.0836734694 | -0.0009841654 | -0.0836734694 | -0.001047981
-0.0489795918 | -1.816966e-05 | -0.0489795918 | -3.663549e-05 | -0.0489795918 | -0.000122822 | -0.0489795918 | -0.0001691726 | -0.0489795918 | -0.0002752819 | -0.0489795918 | -0.0003746899 | -0.0489795918 | -0.0004621495 | -0.0489795918 | -0.000550326 | -0.0489795918 | -0.0006865266 | -0.0489795918 | -0.0008367548 | -0.0489795918 | -0.0009855732 | -0.0489795918 | -0.001050364
-0.0142857143 | -1.817045e-05 | -0.0142857143 | -3.660366e-05 | -0.0142857143 | -0.0001223739 | -0.0142857143 | -0.0001688951 | -0.0142857143 | -0.0002737537 | -0.0142857143 | -0.0003748956 | -0.0142857143 | -0.0004630261 | -0.0142857143 | -0.0005491911 | -0.0142857143 | -0.0006853889 | -0.0142857143 | -0.000834956 | -0.0142857143 | -0.0009852239 | -0.0142857143 | -0.001047024
0.0204081633 | -1.800021e-05 | 0.0204081633 | -3.67798e-05 | 0.0204081633 | -0.0001224335 | 0.0204081633 | -0.0001684669 | 0.0204081633 | -0.0002735268 | 0.0204081633 | -0.0003747959 | 0.0204081633 | -0.0004632029 | 0.0204081633 | -0.0005474077 | 0.0204081633 | -0.000685722 | 0.0204081633 | -0.0008319817 | 0.0204081633 | -0.0009811772 | 0.0204081633 | -0.001049055
0.0551020408 | -1.79349e-05 | 0.0551020408 | -3.669752e-05 | 0.0551020408 | -0.0001222311 | 0.0551020408 | -0.0001684951 | 0.0551020408 | -0.0002735049 | 0.0551020408 | -0.0003745962 | 0.0551020408 | -0.0004608076 | 0.0551020408 | -0.0005478073 | 0.0551020408 | -0.0006838783 | 0.0551020408 | -0.0008333359 | 0.0551020408 | -0.0009811939 | 0.0551020408 | -0.001048442
0.0897959184 | -1.816191e-05 | 0.0897959184 | -3.645447e-05 | 0.0897959184 | -0.0001222263 | 0.0897959184 | -0.0001684926 | 0.0897959184 | -0.0002736438 | 0.0897959184 | -0.0003747852 | 0.0897959184 | -0.0004616564 | 0.0897959184 | -0.0005495218 | 0.0897959184 | -0.0006850459 | 0.0897959184 | -0.0008346809 | 0.0897959184 | -0.0009843566 | 0.0897959184 | -0.001046553
0.124489796 | -1.820579e-05 | 0.124489796 | -3.650819e-05 | 0.124489796 | -0.0001217871 | 0.124489796 | -0.0001682591 | 0.124489796 | -0.0002727579 | 0.124489796 | -0.00037422 | 0.124489796 | -0.0004617922 | 0.124489796 | -0.0005474281 | 0.124489796 | -0.0006842456 | 0.124489796 | -0.0008330621 | 0.124489796 | -0.0009855254 | 0.124489796 | -0.001049336
0.159183673 | -1.80535e-05 | 0.159183673 | -3.649107e-05 | 0.159183673 | -0.0001223055 | 0.159183673 | -0.0001679955 | 0.159183673 | -0.000272444 | 0.159183673 | -0.0003750768 | 0.159183673 | -0.0004615455 | 0.159183673 | -0.0005454738 | 0.159183673 | -0.0006810686 | 0.159183673 | -0.0008282914 | 0.159183673 | -0.0009789488 | 0.159183673 | -0.00104609
0.193877551 | -1.799753e-05 | 0.193877551 | -3.633455e-05 | 0.193877551 | -0.0001218985 | 0.193877551 | -0.0001679327 | 0.193877551 | -0.0002723022 | 0.193877551 | -0.000374648 | 0.193877551 | -0.0004604752 | 0.193877551 | -0.0005455723 | 0.193877551 | -0.0006850827 | 0.193877551 | -0.0008342915 | 0.193877551 | -0.0009786211 | 0.193877551 | -0.00104697
0.228571429 | -1.799143e-05 | 0.228571429 | -3.645162e-05 | 0.228571429 | -0.000121567 | 0.228571429 | -0.0001675678 | 0.228571429 | -0.0002724112 | 0.228571429 | -0.0003744698 | 0.228571429 | -0.0004606865 | 0.228571429 | -0.000547152 | 0.228571429 | -0.0006853148 | 0.228571429 | -0.0008333978 | 0.228571429 | -0.0009791723 | 0.228571429 | -0.001070054
0.263265306 | -1.792322e-05 | 0.263265306 | -3.640265e-05 | 0.263265306 | -0.000121518 | 0.263265306 | -0.0001670984 | 0.263265306 | -0.0002721467 | 0.263265306 | -0.0003732713 | 0.263265306 | -0.0004593121 | 0.263265306 | -0.0005461807 | 0.263265306 | -0.000682433 | 0.263265306 | -0.000829334 | 0.263265306 | -0.0009767697 | 0.263265306 | -0.00104986
0.297959184 | -1.787002e-05 | 0.297959184 | -3.620491e-05 | 0.297959184 | -0.0001213346 | 0.297959184 | -0.0001671163 | 0.297959184 | -0.000271765 | 0.297959184 | -0.0003736397 | 0.297959184 | -0.0004595188 | 0.297959184 | -0.0005444103 | 0.297959184 | -0.0006823405 | 0.297959184 | -0.0008281819 | 0.297959184 | -0.000975569 | 0.297959184 | -0.001047311
0.332653061 | -1.786393e-05 | 0.332653061 | -3.628344e-05 | 0.332653061 | -0.0001213891 | 0.332653061 | -0.0001673732 | 0.332653061 | -0.0002715589 | 0.332653061 | -0.0003743372 | 0.332653061 | -0.0004588296 | 0.332653061 | -0.0005446819 | 0.332653061 | -0.0006850365 | 0.332653061 | -0.0008305331 | 0.332653061 | -0.0009763945 | 0.332653061 | -0.001047013
0.367346939 | -1.793581e-05 | 0.367346939 | -3.626038e-05 | 0.367346939 | -0.000120717 | 0.367346939 | -0.0001668877 | 0.367346939 | -0.000271576 | 0.367346939 | -0.0003715979 | 0.367346939 | -0.0004589891 | 0.367346939 | -0.00054526 | 0.367346939 | -0.000684602 | 0.367346939 | -0.0008296446 | 0.367346939 | -0.0009803794 | 0.367346939 | -0.001043531
0.402040816 | -1.779654e-05 | 0.402040816 | -3.620069e-05 | 0.402040816 | -0.0001211864 | 0.402040816 | -0.0001665621 | 0.402040816 | -0.0002714398 | 0.402040816 | -0.0003709726 | 0.402040816 | -0.0004600537 | 0.402040816 | -0.0005453621 | 0.402040816 | -0.0006818726 | 0.402040816 | -0.0008305674 | 0.402040816 | -0.0009767256 | 0.402040816 | -0.001041527
0.436734694 | -1.758258e-05 | 0.436734694 | -3.615308e-05 | 0.436734694 | -0.0001207653 | 0.436734694 | -0.0001666169 | 0.436734694 | -0.0002713029 | 0.436734694 | -0.000372725 | 0.436734694 | -0.0004575501 | 0.436734694 | -0.0005434484 | 0.436734694 | -0.0006810281 | 0.436734694 | -0.0008256329 | 0.436734694 | -0.0009752011 | 0.436734694 | -0.001038064
0.471428571 | -1.757131e-05 | 0.471428571 | -3.610037e-05 | 0.471428571 | -0.0001218429 | 0.471428571 | -0.0001664455 | 0.471428571 | -0.0002701336 | 0.471428571 | -0.0003707709 | 0.471428571 | -0.0004561629 | 0.471428571 | -0.0005413744 | 0.471428571 | -0.0006785533 | 0.471428571 | -0.0008280725 | 0.471428571 | -0.0009757201 | 0.471428571 | -0.001046126
0.506122449 | -1.753629e-05 | 0.506122449 | -3.602404e-05 | 0.506122449 | -0.0001206068 | 0.506122449 | -0.0001659958 | 0.506122449 | -0.0002692512 | 0.506122449 | -0.0003732599 | 0.506122449 | -0.0004564424 | 0.506122449 | -0.0005407833 | 0.506122449 | -0.000680247 | 0.506122449 | -0.0008277232 | 0.506122449 | -0.0009733348 | 0.506122449 | -0.001038976
0.540816327 | -1.74311e-05 | 0.540816327 | -3.592034e-05 | 0.540816327 | -0.0001205373 | 0.540816327 | -0.0001656578 | 0.540816327 | -0.0002709257 | 0.540816327 | -0.0003710421 | 0.540816327 | -0.0004590756 | 0.540816327 | -0.0005373308 | 0.540816327 | -0.0006785985 | 0.540816327 | -0.0008248079 | 0.540816327 | -0.0009751101 | 0.540816327 | -0.001033893
0.575510204 | -1.727265e-05 | 0.575510204 | -3.594454e-05 | 0.575510204 | -0.0001200229 | 0.575510204 | -0.000165848 | 0.575510204 | -0.000270277 | 0.575510204 | -0.0003682609 | 0.575510204 | -0.0004548227 | 0.575510204 | -0.0005410209 | 0.575510204 | -0.0006772664 | 0.575510204 | -0.0008245933 | 0.575510204 | -0.000971663 | 0.575510204 | -0.001038129
0.610204082 | -1.717121e-05 | 0.610204082 | -3.592432e-05 | 0.610204082 | -0.0001205617 | 0.610204082 | -0.0001652792 | 0.610204082 | -0.0002687292 | 0.610204082 | -0.0003711919 | 0.610204082 | -0.0004554523 | 0.610204082 | -0.0005386808 | 0.610204082 | -0.0006751005 | 0.610204082 | -0.000825896 | 0.610204082 | -0.000966691 | 0.610204082 | -0.001032818
0.644897959 | -1.689611e-05 | 0.644897959 | -3.583148e-05 | 0.644897959 | -0.0001200124 | 0.644897959 | -0.0001650172 | 0.644897959 | -0.0002692543 | 0.644897959 | -0.0003683587 | 0.644897959 | -0.0004563994 | 0.644897959 | -0.0005397579 | 0.644897959 | -0.0006749257 | 0.644897959 | -0.0008240947 | 0.644897959 | -0.0009688584 | 0.644897959 | -0.001037695
0.679591837 | -1.655855e-05 | 0.679591837 | -3.574081e-05 | 0.679591837 | -0.0001194471 | 0.679591837 | -0.0001647584 | 0.679591837 | -0.0002690314 | 0.679591837 | -0.0003689471 | 0.679591837 | -0.0004554979 | 0.679591837 | -0.0005377428 | 0.679591837 | -0.0006733314 | 0.679591837 | -0.0008238905 | 0.679591837 | -0.0009713982 | 0.679591837 | -0.001034762
0.714285714 | -1.610759e-05 | 0.714285714 | -3.564591e-05 | 0.714285714 | -0.0001187276 | 0.714285714 | -0.0001649364 | 0.714285714 | -0.0002687752 | 0.714285714 | -0.0003686803 | 0.714285714 | -0.0004527618 | 0.714285714 | -0.0005376337 | 0.714285714 | -0.000671065 | 0.714285714 | -0.0008181487 | 0.714285714 | -0.0009641395 | 0.714285714 | -0.001028645
0.748979592 | -1.568586e-05 | 0.748979592 | -3.533172e-05 | 0.748979592 | -0.0001183498 | 0.748979592 | -0.0001636435 | 0.748979592 | -0.0002663817 | 0.748979592 | -0.0003663829 | 0.748979592 | -0.000451381 | 0.748979592 | -0.0005353863 | 0.748979592 | -0.0006679678 | 0.748979592 | -0.0008140503 | 0.748979592 | -0.0009594896 | 0.748979592 | -0.001024192
0.783673469 | -1.476311e-05 | 0.783673469 | -3.475396e-05 | 0.783673469 | -0.0001183888 | 0.783673469 | -0.0001624607 | 0.783673469 | -0.0002664616 | 0.783673469 | -0.0003646798 | 0.783673469 | -0.0004505827 | 0.783673469 | -0.0005323825 | 0.783673469 | -0.0006643343 | 0.783673469 | -0.0008145432 | 0.783673469 | -0.0009573986 | 0.783673469 | -0.001021345
0.818367347 | -1.333493e-05 | 0.818367347 | -3.373146e-05 | 0.818367347 | -0.0001166448 | 0.818367347 | -0.0001608433 | 0.818367347 | -0.0002640646 | 0.818367347 | -0.0003622514 | 0.818367347 | -0.0004471293 | 0.818367347 | -0.0005297761 | 0.818367347 | -0.0006610504 | 0.818367347 | -0.0008041902 | 0.818367347 | -0.000949696 | 0.818367347 | -0.001010684
0.853061224 | -9.97392e-06 | 0.853061224 | -3.085215e-05 | 0.853061224 | -0.0001129407 | 0.853061224 | -0.0001589219 | 0.853061224 | -0.0002604177 | 0.853061224 | -0.0003574429 | 0.853061224 | -0.0004406577 | 0.853061224 | -0.0005215035 | 0.853061224 | -0.0006540621 | 0.853061224 | -0.0007935542 | 0.853061224 | -0.000934129 | 0.853061224 | -0.0009955273
0.887755102 | -2.057277e-06 | 0.887755102 | -2.366568e-05 | 0.887755102 | -0.0001068993 | 0.887755102 | -0.0001499866 | 0.887755102 | -0.0002504993 | 0.887755102 | -0.0003465571 | 0.887755102 | -0.0004285786 | 0.887755102 | -0.0005099885 | 0.887755102 | -0.0006371997 | 0.887755102 | -0.0007748126 | 0.887755102 | -0.0009078086 | 0.887755102 | -0.0009689521
0.92244898 | 1.461284e-05 | 0.92244898 | -7.473674e-06 | 0.92244898 | -8.954255e-05 | 0.92244898 | -0.0001327508 | 0.92244898 | -0.0002295249 | 0.92244898 | -0.0003229862 | 0.92244898 | -0.0004031498 | 0.92244898 | -0.0004804532 | 0.92244898 | -0.0005992037 | 0.92244898 | -0.0007329988 | 0.92244898 | -0.0008690739 | 0.92244898 | -0.0009188668
0.957142857 | 5.045176e-05 | 0.957142857 | 2.700281e-05 | 0.957142857 | -5.098876e-05 | 0.957142857 | -9.145791e-05 | 0.957142857 | -0.000184603 | 0.957142857 | -0.0002745096 | 0.957142857 | -0.0003474671 | 0.957142857 | -0.0004213448 | 0.957142857 | -0.0005331175 | 0.957142857 | -0.0006525482 | 0.957142857 | -0.0007747093 | 0.957142857 | -0.0008154758
0.991836735 | 0.000122058 | 0.991836735 | 9.973614e-05 | 0.991836735 | 2.839466e-05 | 0.991836735 | -8.612611e-06 | 0.991836735 | -9.513267e-05 | 0.991836735 | -0.0001711697 | 0.991836735 | -0.0002363488 | 0.991836735 | -0.0003024303 | 0.991836735 | -0.0004016937 | 0.991836735 | -0.0005044422 | 0.991836735 | -0.0006022399 | 0.991836735 | -0.0006397375
1.02653061 | 0.0002594111 | 1.02653061 | 0.0002338474 | 1.02653061 | 0.0001721083 | 1.02653061 | 0.0001398266 | 1.02653061 | 6.769209e-05 | 1.02653061 | 4.441841e-06 | 1.02653061 | -5.01018e-05 | 1.02653061 | -0.0001047675 | 1.02653061 | -0.0001832796 | 1.02653061 | -0.000263629 | 1.02653061 | -0.0003397934 | 1.02653061 | -0.0003703422
1.06122449 | 0.0004784807 | 1.06122449 | 0.0004519986 | 1.06122449 | 0.0004026557 | 1.06122449 | 0.0003764116 | 1.06122449 | 0.0003158918 | 1.06122449 | 0.0002692426 | 1.06122449 | 0.0002284092 | 1.06122449 | 0.000187359 | 1.06122449 | 0.000126986 | 1.06122449 | 6.103341e-05 | 1.06122449 | 4.970811e-06 | 1.06122449 | -1.640013e-05
1.09591837 | 0.0007863849 | 1.09591837 | 0.000758087 | 1.09591837 | 0.0007198434 | 1.09591837 | 0.0007016342 | 1.09591837 | 0.0006504047 | 1.09591837 | 0.000622796 | 1.09591837 | 0.0005926532 | 1.09591837 | 0.0005638868 | 1.09591837 | 0.0005169096 | 1.09591837 | 0.0004693182 | 1.09591837 | 0.0004314824 | 1.09591837 | 0.0004178261
1.13061224 | 0.001188801 | 1.13061224 | 0.001155304 | 1.13061224 | 0.001127852 | 1.13061224 | 0.001115409 | 1.13061224 | 0.001069449 | 1.13061224 | 0.001059861 | 1.13061224 | 0.001039716 | 1.13061224 | 0.001018404 | 1.13061224 | 0.0009769683 | 1.13061224 | 0.0009465264 | 1.13061224 | 0.000922061 | 1.13061224 | 0.0009151771
1.16530612 | 0.001654611 | 1.16530612 | 0.001613823 | 1.16530612 | 0.001595448 | 1.16530612 | 0.001588514 | 1.16530612 | 0.001545949 | 1.16530612 | 0.001553944 | 1.16530612 | 0.001542432 | 1.16530612 | 0.00152883 | 1.16530612 | 0.001499324 | 1.16530612 | 0.001481176 | 1.16530612 | 0.001470566 | 1.16530612 | 0.001468085
1.2 | 0.002163604 | 1.2 | 0.002116487 | 1.2 | 0.002106202 | 1.2 | 0.002104709 | 1.2 | 0.00206311 | 1.2 | 0.002087837 | 1.2 | 0.002084332 | 1.2 | 0.002077545 | 1.2 | 0.002054057 | 1.2 | 0.002048241 | 1.2 | 0.002049449 | 1.2 | 0.002051968